## Process Check Summary
SYSTEM | 1034 |  | RECIPE: | DryOx | Customer: | Princeton University
TUBE #: | 1
Process: | Dry Oxidation
TEMP: | 1050 | DEP TIME | 120 | Minutes
GAS | O2
FLOW | 3 Slpm
|  | Date | Growth Rate A/min
|  | 2018-03-01 | 10.55
|  | 2018-05-01 | 10.57
|  | 2018-08-01 | 10.31

## 5_2018
DATE: | 2018-05-04 |  | RECIPE: | DryOx |  | Customer: | Princeton University
SYSTEM | 1034
TUBE #: | 1
Process: | Dry Oxidation
TEMPL: | 1050 | DEP TIME | 120 | Minutes
GAS | O2
FLOW | 3 Slpm
WAFER:
SIZE | 100mm | Substrate: | Type-n, 100-Orientation, 4' /100mm
LOAD | 29 | Comment: | 3 test wafers and 6 dummie wafers
Measurments made using fixed Index on Nano-spec 4000
POSITION | 1CENTER | 2TOP | 3BOTTOM | 4RIGHT | 5LEFT | Mean Avg | S1 Dev | + or - %
2 Load | 1242 | 1231 | 1262 | 1240 | 1253 | 1245.6 | 12.05404 | 0.96773
14 Center | 1325 | 1282 | 1314 | 1254 | 1295 | 1294 | 27.86575 | 2.153458
28 End | 1271 | 1258 | 1273 | 1255 | 1269 | 1265.2 | 8.136338 | 0.6430871
|  |  |  | Wafer to | Wafer | 1268.267 | 24.34529 | 1.919572
|  |  |  | Deposition Rate |  | 10.56889 | Angstrom per minute

## 8_2018
DATE: | 2018-08-24 |  | RECIPE: | DryOx |  | Customer: | Princeton University
SYSTEM | 1034
TUBE #: | 1
Process: | Dry Oxidation
TEMPL: | 1050 | DEP TIME | 120 | Minutes
GAS | O2
FLOW | 3 Slpm
WAFER:
SIZE | 100mm | Substrate: | Type-n, 100-Orientation, 4' /100mm
LOAD | 29 | Comment: | 1 test wafer and 6 dummie wafers
Measurments made using fixed Index on Nano-spec 4000
POSITION | 1CENTER | 2TOP | 3BOTTOM | 4RIGHT | 5LEFT | Mean Avg | S1 Dev | + or - %
14 Center | 1247 | 1242 | 1234 | 1233 | 1228 | 1236.8 | 7.596052 | 0.6141698
|  |  |  | Wafer to | Wafer | 1236.8
|  |  |  | Deposition Rate |  | 10.30667 | Angstrom per minute
Measurment made using Gaertner ellipsometer
[5 empty] | Refractive Index at 625.8 nm = |  | 1.4623